## Sheet1
deltaK | da/dn
897000 | 1e-07
1107000 | 2.182e-07
1670300 | 6.667e-07
y = 1.36808E-25x3.00523E+00

## Table A5
Time | Cycles | Front ΔA left(mm) | Front ΔA right(mm) | Back ΔA left(mm) | Back ΔA right(mm) | ΔK | dA/dN
3:10 | 57000 | 0.38 | 0.23 | 0.23 | 0.13
3:25 | 59000 | 0.41 | 0.33 | 0.25 | 0.15
3:40 | 61000 | 0.48 | 0.43 | 0.28 | 0.2
3:50 | 63000 | 0.53 | 0.51 | 0.3 | 0.23 | 6.95 | 2.29e-08
4:05 | 65000 | 0.58 | 0.53 | 0.36 | 0.25 | 6.96 | 2.37e-08
4:15 | 67000 | 0.69 | 0.61 | 0.36 | 0.25 | 6.98 | 2.35e-08
10:18 | 69000 | 0.76 | 0.66 | 0.36 | 0.28 | 7 | 2.4e-08
10:30 | 71000 | 0.86 | 0.74 | 0.38 | 0.38 | 7.02 | 2.3e-08
10:44 | 73000 | 0.91 | 0.74 | 0.43 | 0.43 | 7.04 | 2.14e-08
10:55 | 75000 | 0.94 | 0.84 | 0.46 | 0.46 | 7.05 | 1.97e-08
11:13 | 77000 | 0.94 | 0.86 | 0.46 | 0.51 | 7.06 | 1.79e-08
11:23 | 79000 | 1.02 | 0.91 | 0.46 | 0.53 | 7.07 | 1.93e-08
11:34 | 81000 | 1.04 | 0.94 | 0.48 | 0.61 | 7.09 | 2.04e-08
11:44 | 83000 | 1.12 | 0.99 | 0.51 | 0.64 | 7.1 | 2.25e-08
11:55 | 85000 | 1.14 | 1.07 | 0.56 | 0.71 | 7.12 | 2.25e-08
12:05 | 87000 | 1.19 | 1.14 | 0.58 | 0.71 | 7.14 | 2.26e-08
12:20 | 89000 | 1.27 | 1.19 | 0.64 | 0.74 | 7.16 | 2.15e-08
12:32 | 91000 | 1.3 | 1.24 | 0.64 | 0.79 | 7.17 | 2.13e-08
12:45 | 93000 | 1.35 | 1.35 | 0.66 | 0.81 | 7.18 | 2.19e-08
12:57 | 95000 | 1.35 | 1.47 | 0.66 | 0.81 | 7.2 | 2.14e-08
1:15 | 97000 | 1.4 | 1.47 | 0.74 | 0.91 | 7.22 | 2.2e-08
1:26 | 99000 | 1.45 | 1.52 | 0.76 | 0.97 | 7.23 | 2.05e-08
1:37 | 101000 | 1.5 | 1.55 | 0.81 | 0.97 | 7.25 | 2e-08
2:05 | 103000 | 1.57 | 1.57 | 0.86 | 1.02 | 7.26 | 1.94e-08
2:20 | 105000 | 1.57 | 1.57 | 0.89 | 1.07 | 7.27 | 2.03e-08
2:33 | 107000 | 1.63 | 1.65 | 0.94 | 1.07 | 7.29 | 2.15e-08
2:48 | 109000 | 1.68 | 1.7 | 0.97 | 1.14 | 7.3 | 2.32e-08
3:00 | 111000 | 1.7 | 1.75 | 1.02 | 1.22 | 7.32 | 2.62e-08
3:11 | 113000 | 1.78 | 1.78 | 1.04 | 1.27 | 7.34 | 2.79e-08
3:22 | 115000 | 1.85 | 1.85 | 1.07 | 1.35 | 7.36 | 2.97e-08
3:38 | 117000 | 1.91 | 1.93 | 1.17 | 1.37 | 7.39 | 3.03e-08
3:53 | 119000 | 1.96 | 2.01 | 1.22 | 1.45 | 7.41 | 3.04e-08
4:05 | 121000 | 2.03 | 2.16 | 1.27 | 1.45 | 7.43 | 2.88e-08
4:16 | 123000 | 2.06 | 2.18 | 1.32 | 1.52 | 7.45 | 2.86e-08
10:45 | 125000 | 2.08 | 2.21 | 1.4 | 1.63 | 7.47 | 3.05e-08
10:56 | 127000 | 2.16 | 2.24 | 1.45 | 1.65 | 7.49 | 3.23e-08
11:10 | 129000 | 2.24 | 2.29 | 1.52 | 1.75 | 7.51 | 3.58e-08
11:21 | 131000 | 2.29 | 2.41 | 1.65 | 1.83 | 7.54 | 3.69e-08
11:30 | 133000 | 2.36 | 2.49 | 1.68 | 1.91 | 7.57 | 3.79e-08
11:42 | 135000 | 2.49 | 2.62 | 1.7 | 1.98 | 7.6 | 3.65e-08
11:54 | 137000 | 2.54 | 2.62 | 1.8 | 2.03 | 7.62 | 3.54e-08
12:10 | 139000 | 2.57 | 2.74 | 1.91 | 2.11 | 7.65 | 3.65e-08
12:21 | 141000 | 2.69 | 2.77 | 1.96 | 2.16 | 7.67 | 3.64e-08
12:32 | 143000 | 2.72 | 2.92 | 2.01 | 2.24 | 7.7 | 3.72e-08
12:42 | 145000 | 2.84 | 3.05 | 2.03 | 2.31 | 7.73 | 3.82e-08
12:52 | 147000 | 2.87 | 3.12 | 2.08 | 2.41 | 7.75 | 3.95e-08
1:02 | 149000 | 3 | 3.12 | 2.11 | 2.54 | 7.78 | 4.27e-08
1:17 | 151000 | 3.02 | 3.3 | 2.29 | 2.57 | 7.81 | 4.67e-08
1:30 | 153000 | 3.1 | 3.35 | 2.41 | 2.62 | 7.85 | 4.89e-08
1:39 | 155000 | 3.23 | 3.43 | 2.62 | 2.74 | 7.89 | 4.92e-08
1:50 | 157000 | 3.3 | 3.56 | 2.77 | 2.84 | 7.92 | 4.88e-08
2:07 | 159000 | 3.43 | 3.58 | 2.77 | 2.95 | 7.95 | 4.77e-08
2:22 | 161000 | 3.48 | 3.76 | 2.79 | 3.05 | 7.98 | 4.74e-08
2:38 | 163000 | 3.63 | 3.89 | 2.84 | 3.15 | 8.02 | 4.98e-08
2:50 | 165000 | 3.71 | 3.94 | 2.95 | 3.25 | 8.05 | 5.45e-08
3:02 | 167000 | 3.84 | 4.04 | 3.1 | 3.4 | 8.09 | 5.78e-08
3:15 | 169000 | 3.94 | 4.19 | 3.18 | 3.53 | 8.14 | 6.03e-08
3:27 | 171000 | 4.09 | 4.32 | 3.28 | 3.66 | 8.18 | 6.51e-08
3:36 | 173000 | 4.19 | 4.45 | 3.43 | 3.78 | 8.23 | 6.78e-08
3:55 | 175000 | 4.29 | 4.62 | 3.48 | 3.96 | 8.28 | 7.13e-08
8:45 | 177000 | 4.47 | 4.83 | 3.63 | 4.11 | 8.33 | 7.39e-08
9:00 | 179000 | 4.6 | 5 | 3.78 | 4.24 | 8.38 | 7.55e-08
9:15 | 181000 | 4.78 | 5.13 | 3.91 | 4.42 | 8.44 | 7.64e-08
9:30 | 183000 | 5 | 5.23 | 4.06 | 4.55 | 8.49 | 7.64e-08
9:40 | 185000 | 5.13 | 5.38 | 4.22 | 4.7 | 8.54 | 7.77e-08
9:50 | 187000 | 5.23 | 5.56 | 4.37 | 4.9 | 8.6 | 7.99e-08
10:00 | 189000 | 5.38 | 5.66 | 4.57 | 5.11 | 8.65 | 8.3e-08
10:15 | 191000 | 5.54 | 5.87 | 4.72 | 5.23 | 8.71 | 8.7e-08
10:25 | 193000 | 5.72 | 6.05 | 4.95 | 5.38 | 8.78 | 8.89e-08
10:34 | 195000 | 5.87 | 6.25 | 5.11 | 5.61 | 8.84 | 9.28e-08
10:43 | 197000 | 6.07 | 6.45 | 5.31 | 5.79 | 8.91 | 9.54e-08
10:53 | 199000 | 6.22 | 6.63 | 5.44 | 5.99 | 8.97 | 1e-07
11:02 | 201000 | 6.43 | 6.83 | 5.69 | 6.25 | 9.05 | 1.05e-07
11:11 | 203000 | 6.73 | 7.04 | 5.79 | 6.38 | 9.12 | 1.09e-07
11:21 | 205000 | 6.91 | 7.32 | 6.12 | 6.65 | 9.21 | 1.14e-07
12:44 | 207000 | 7.11 | 7.54 | 6.3 | 6.91 | 9.29 | 1.16e-07
12:55 | 209000 | 7.34 | 7.72 | 6.55 | 7.16 | 9.37 | 1.2e-07
1:05 | 211000 | 7.57 | 7.95 | 6.83 | 7.39 | 9.46 | 1.21e-07
2:45 | 213000 | 7.82 | 8.18 | 7.09 | 7.62 | 9.55 | 1.26e-07
2:59 | 215000 | 8.05 | 8.46 | 7.37 | 7.9 | 9.64 | 1.28e-07
3:03 | 216000 | 8.18 | 8.61 | 7.52 | 8.03 | 9.69 | 1.31e-07
3:11 | 217000 | 8.33 | 8.76 | 7.7 | 8.1 | 9.74 | 1.34e-07
3:17 | 218000 | 8.41 | 8.86 | 7.8 | 8.2 | 9.79 | 1.34e-07
3:27 | 219000 | 8.56 | 9.02 | 7.92 | 8.43 | 9.84 | 1.37e-07
3:36 | 220000 | 8.66 | 9.14 | 8.08 | 8.61 | 9.89 | 1.41e-07
3:42 | 221000 | 8.81 | 9.32 | 8.13 | 8.74 | 9.94 | 1.43e-07
3:49 | 222000 | 8.97 | 9.47 | 8.28 | 8.92 | 9.99 | 1.4e-07
3:55 | 223000 | 9.09 | 9.58 | 8.48 | 9.07 | 10.04 | 1.42e-07
4:03 | 224000 | 9.25 | 9.73 | 8.61 | 9.12 | 10.1 | 1.52e-07
4:09 | 225000 | 9.4 | 9.91 | 8.69 | 9.3 | 10.16 | 1.55e-07
4:14 | 226000 | 9.53 | 10.08 | 8.84 | 9.47 | 10.22 | 1.64e-07
7:42 | 227000 | 9.7 | 10.29 | 9.09 | 9.7 | 10.27 | 1.68e-07
7:49 | 228000 | 9.86 | 10.44 | 9.22 | 9.8 | 10.34 | 1.71e-07
7:54 | 229000 | 10.01 | 10.69 | 9.37 | 10.01 | 10.4 | 1.74e-07
8:03 | 230100 | 10.19 | 10.85 | 9.53 | 10.11 | 10.47 | 1.73e-07
8:09 | 231118 | 10.39 | 11.05 | 9.68 | 10.31 | 10.54 | 1.76e-07
8:16 | 232000 | 10.57 | 11.15 | 9.96 | 10.54 | 10.6 | 1.77e-07
8:23 | 233000 | 10.72 | 11.4 | 10.11 | 10.64 | 10.67 | 1.78e-07
8:30 | 234000 | 10.95 | 11.53 | 10.26 | 10.77 | 10.74 | 1.81e-07
8:38 | 235000 | 11.13 | 11.73 | 10.41 | 11.05 | 10.81 | 1.86e-07
8:44 | 236000 | 11.25 | 11.89 | 10.62 | 11.2 | 10.89 | 1.97e-07
8:50 | 237000 | 11.48 | 12.12 | 10.85 | 11.43 | 10.97 | 2.06e-07
8:57 | 238000 | 11.66 | 12.32 | 11 | 11.68 | 11.05 | 2.16e-07
9:02 | 239000 | 11.94 | 12.5 | 11.28 | 11.89 | 11.13 | 2.24e-07
9:08 | 240000 | 12.12 | 12.8 | 11.51 | 12.04 | 11.22 | 2.27e-07
9:20 | 241000 | 12.34 | 13.03 | 11.68 | 12.4 | 11.31 | 2.3e-07
9:28 | 242000 | 12.6 | 13.18 | 11.99 | 12.57 | 11.41 | 2.29e-07
9:34 | 243000 | 12.8 | 13.44 | 12.17 | 12.85 | 11.5 | 2.31e-07
9:41 | 244000 | 13.03 | 13.64 | 12.45 | 13.06 | 11.6 | 2.35e-07
9:47 | 245000 | 13.26 | 13.89 | 12.62 | 13.28 | 11.69 | 2.37e-07
9:54 | 246000 | 13.54 | 14.1 | 12.9 | 13.54 | 11.8 | 2.48e-07
10:06 | 247000 | 13.82 | 14.35 | 13.16 | 13.82 | 11.9 | 2.57e-07
10:30 | 248000 | 14.02 | 14.61 | 13.39 | 13.97 | 12.01 | 2.6e-07
10:36 | 249000 | 14.33 | 14.94 | 13.67 | 14.35 | 12.12 | 2.66e-07
10:42 | 250000 | 14.58 | 15.21 | 13.89 | 14.63 | 12.24 | 2.75e-07
10:50 | 251000 | 14.76 | 15.49 | 14.12 | 14.86 | 12.36 | 2.85e-07
10:56 | 252000 | 15.09 | 15.75 | 14.53 | 15.14 | 12.49 | 2.88e-07
11:02 | 253000 | 15.37 | 16.05 | 14.81 | 15.52 | 12.62 | 3.03e-07
11:09 | 254000 | 15.72 | 16.41 | 14.96 | 15.82 | 12.76 | 3.17e-07
11:16 | 255000 | 16.05 | 16.71 | 15.27 | 16.08 | 12.91 | 3.21e-07
11:26 | 256000 | 16.31 | 17.07 | 15.7 | 16.51 | 13.06 | 3.29e-07
1:15 | 257056 | 16.69 | 17.4 | 16.03 | 16.87 | 13.23 | 3.41e-07
1:23 | 257556 | 16.76 | 17.63 | 16.15 | 17.04 | 13.31 | 3.46e-07
1:35 | 258056 | 16.97 | 17.81 | 16.31 | 17.25 | 13.4 | 3.51e-07
1:55 | 258556 | 17.17 | 17.93 | 16.54 | 17.48 | 13.48 | 3.62e-07
1:59 | 259056 | 17.3 | 18.16 | 16.69 | 17.58 | 13.58 | 3.81e-07
2:05 | 259556 | 17.5 | 18.36 | 16.97 | 17.75 | 13.67 | 3.94e-07
2:11 | 260056 | 17.65 | 18.54 | 17.12 | 17.96 | 13.77 | 4.01e-07
2:16 | 260556 | 17.86 | 18.8 | 17.35 | 18.24 | 13.87 | 4.09e-07
2:21 | 261056 | 18.14 | 18.95 | 17.55 | 18.44 | 13.98 | 4.12e-07
2:32 | 262500 | 18.72 | 19.51 | 18.06 | 19.05 | 14.3 | 4.2e-07
2:38 | 263000 | 18.92 | 19.71 | 18.34 | 19.3 | 14.41 | 4.28e-07
2:42 | 263500 | 19.15 | 19.91 | 18.59 | 19.46 | 14.52 | 4.51e-07
2:47 | 264000 | 19.33 | 20.17 | 18.85 | 19.74 | 14.65 | 4.54e-07
2:51 | 264500 | 19.46 | 20.47 | 18.97 | 20.02 | 14.78 | 4.64e-07
3:02 | 265000 | 19.71 | 20.75 | 19.18 | 20.24 | 14.92 | 4.87e-07
3:07 | 265500 | 19.94 | 20.9 | 19.51 | 20.45 | 15.06 | 5.2e-07
3:12 | 266000 | 20.24 | 21.23 | 19.71 | 20.7 | 15.21 | 5.42e-07
3:16 | 266500 | 20.47 | 21.46 | 20.12 | 20.98 | 15.37 | 5.51e-07
3:22 | 267000 | 20.8 | 21.84 | 20.42 | 21.31 | 15.54 | 5.56e-07
3:27 | 267500 | 21.06 | 22.1 | 20.55 | 21.59 | 15.7 | 5.42e-07
3:33 | 268000 | 21.23 | 22.38 | 20.85 | 21.87 | 15.88 | 5.54e-07
3:36 | 268500 | 21.56 | 22.63 | 21.08 | 22.17 | 16.07 | 5.72e-07
3:43 | 269000 | 21.89 | 22.78 | 21.31 | 22.43 | 16.26 | 6.01e-07
3:47 | 269500 | 22.2 | 23.19 | 21.87 | 22.71 | 16.46 | 6.33e-07
3:52 | 270000 | 22.5 | 23.57 | 22.05 | 23.11 | 16.68 | 6.64e-07
3:56 | 270500 | 22.83 | 23.85 | 22.4 | 23.32 | 16.92 | 6.95e-07
4:00 | 271000 | 23.16 | 24.31 | 22.73 | 23.7 | 17.18 | 7.24e-07
4:05 | 271500 | 23.55 | 24.64 | 23.16 | 24.03 | 17.43 | 7.29e-07
4:10 | 272000 | 24 | 25.04 | 23.57 | 24.28 | 17.73 | 7.85e-07
7:53 | 272500 | 24.41 | 25.55 | 23.98 | 24.77 | 18.05 | 8.23e-07
8:06 | 273000 | 24.74 | 25.46 | 24.21 | 25.25 | 18.4 | 8.77e-07
8:10 | 273500 | 25.17 | 26.47 | 24.71 | 25.76 | 18.8 | 9.5e-07
8:23 | 274000 | 25.6 | 26.9 | 25.17 | 26.19 | 19.25 | 1.05e-06
8:30 | 274500 | 26.01 | 27.38 | 25.76 | 26.82 | 19.73 | 1.14e-06
8:36 | 275000 | 26.49 | 28.04 | 26.49 | 27.36 | 20.37 | 1.26e-06
8:43 | 275500 | 27.18 | 28.68 | 27 | 28.27 | 21.11 | 1.46e-06
8:50 | 276000 | 27.84 | 29.49 | 27.71 | 28.3 | 22.1 | 1.75e-06
8:56 | 276500 | 28.7 | 30.35 | 28.5 | 29.95 |  | 2.29e-06
9:04 | 277000 | 29.79 | 31.55 | 29.49 | 31.01
9:15 | 277500 | 30.81 | 33.3 | 30.78 | 32.61